## Sheet1
[9 empty] | Ph: +612 9533 3909 |  |  | Email: sales@australianplasteracoustics.com.au
Updated OCT 8, 2021
www.australianplasteracoustics.com.au |  |  |  |  | Glasswood |  |  |  | Acoustic Fabric
Acoustic Plaster Ceiling Tile / Panel | Open Area | Tile Thickness mm | Thickness of insulation mm | Size mm | CAC dB | NRC | Alpha-W | SAA | NRC¹ | R Value (Thermal) | Heat & Smoke Release Classification* | Dimensional Stability % Humidty | % Light Reflective | Mass Kg/m2 | Technical Specification | Suspension Note: Can be retro fitted into existing Rondo grid with additional
LIGHTWEIGHT CEILING TILES - EXPOSED GRID | [15 empty] | Duo 2/600 cross rail
EcoCheck | 21.3% | 30 | 20 | 600 x 600 | 35¹/38² | 0.8 | 0.75 | 0.8 | NA | 0.8 | Group 1 | 95 | 0.8 | 12.2 | Details | Rondo
Shadex | 10.1% | 30 | 20 | 600 x 600 | 32¹/35² | 0.75 | 0.5 | 0.72 | NA | 0.8 | Group 1 | 95 | 0.8 | 12.2 | Details | Duo 1 3600 Main rail
Hush | 10.5% | 30 | 20 | 600 x 600 | 34¹/37² | 0.75 | 0.5 | 0.72 | NA | 0.8 | Group 1 | 95 | 0.78 | 12.2 | Details | Duo 2 / 600
Random Hole | 11.5% | 30 | 20 | 600 x 600 | 35¹/38² | 0.75 | 0.5 | 0.73 | NA | 0.8 | Group 1 | 95 | 0.76 | 12.2 | Details
1 - CAC tile only. 2 - CAC R3.5 batts, 1800mm each side of partition
Products supplied above with choice of fibreglass or polyester.
LIGHTWEIGHT CEILING TILES - CONCEALED DIRECT FIX
EcoCheck Direct Fix | 21.3% | 30 | 20 | 600 x 600 | 42¹/45² | 0.85 | 0.75 | 0.81 | NA | 0.8 | Group 1 | 95 | 0.8 | 12.5 | Details | Rondo Furring channel
Random Hole Direct Fix | 12% | 30 | 20 | 600 x 600 | 38¹/41² | 0.8 | 0.55 | 0.75 | NA | 0.8 | Group 1 | 95 | 0.8 | 12.5 | Details | Part No 155
1 - CAC tile only. 2 - CAC R3.5 batts, 1800mm each side of partition
Products supplied above with choice of fibreglass or polyester.
CRAFTSTONE CEILING TILES - EXPOSED GRID
Casino | 35.8% | 25 | 20 | 600 x 600 | N/A | 0.9 | 0.9 | 0.9 | 0.25 | 0.8 | Group 1 | 95 | 0.7 | 14.1 | Details | Rondo
Moon | 30% | 16 | 20 | 600 x 600 | N/A | 0.9 | 0.9 | 0.9 | 0.25 | 0.8 | Group 1 | 95 | 0.74 | 11.5 | Details | Duo1/HuoH x 1200 Duo2/600
All Craftstone tiles are supplied without insulation or acoustic backing as standard.
CRAFTSTONE COFFERED
Eco Check Direct Fix | 12.7% | 13, 30 border | 20 | 600 x 1200 | N/A | 0.7 | 0.6 | 0.7 | 0.25 | 0.8 | Group 1 | 95 | 0.8 | 12.5 | Details | Rondo
Eco Check Exposed grid | 12.7% | 13, 30 border | 20 | 600 x 600 | N/A | 0.75 | 0.65 | 0.76 | 0.25 | 0.8 | Group 1 | 95 | 0.78 | 12.5 | Details | Duo 1/Duo x 1200
All Craftstone tiles are supplied without insulation or acoustic backing as standard.
NEW YORK PANELS - CONCEALED DIRECT FIX
Ceil Sound Panel | 27.2% | 13 | 20 | 1200 x 1200 | N/A | 0.8 | 0.75 | 0.79 | 0.25 | 0.8 | Group 1 | 95 | 0.78 | 11 | Details | Rondo Furring Channel
|  |  | 50 |  |  | 0.9 | 0.8 | 0.88
Open Cell Panel | 30.7% | 13 | 20 | 1200 x 1200 | N/A | 0.8 | 0.75 | 0.82 | 0.25 | 0.8 | Group 1 | 95 | 0.78 | 11 | Details | Part No 155 28mm thick
|  |  | 50 |  |  | 0.9 | 0.85 | 0.9
Cell Air Panel | 31.8% | 15 | 20 | 1200 x 1200 | N/A | 0.85 | 0.7 | 0.84 | 0.25 | 0.8 | Group 1 | 95 | 0.78 | 12.5 | Details | Steel stud (Walls) 64,76,92 wide
|  |  | 50 |  |  | 0.95 | 0.75 | 0.93
Justice Panel | 10.4% | 13 | 50 | 1100 x 900 | N/A | 0.75 | 0.55 | 0.75 | 0.55 | 0.8 | Group 1 | 95 | 0.78 | 11 | Details
All New York Panels are supplied with acoustic backing as standard. Extra Insulation is additional.
* Group Number Assesment in accordance with AS 5637.1-2015
All dimensions are in mm and are approximate. | [5 empty] | Insulated with black acoustic fabric attached to 20mm acoustic insulation batt |  |  |  |  | Testing NRC Tests at RMIT University, Melbourne & CSIRO Melbourne, Victoria CAC Tests at Acoustic Laboratories Australia, Perth, Western Australia All ceiling tile tests can be downloaded at www.australianplasteracoustics.com.au Acoustic testing is on going.
Products in this range are supplied without insulation. Insulation can be arranged on request. | [5 empty] | Insulated with 32Kg/m³, 50mm thick pre-painted black one side Glasswool.
Results shown are a guide to acoustic performance. | [5 empty] | Insulated with black acoustic fabric only