## Sheet1
[9 empty] | Ph: +612 9533 3909 |  |  |  | Email: sales@australianplasteracoustics.com.au
NOV 1, 2021
www.australianplasteracoustics.com.au |  |  |  |  | Glasswood |  |  |  | Acoustic Fabric
Acoustic Plaster Ceiling Tile / Panel | Open Area | Thickness mm | Thickness of insulation mm | Size mm | CAC dB | NRC | Alpha-W | SAA | NRC¹ | R Value (Thermal) | Heat & Smoke Release Classification* | Dimensional Stability % Humidty | % Light Reflective | Mass Kg/m2 | Technical Specification | SUSPENSION Note: Can be retro fitted into existing Rondo grid with
LIGHTWEIGHT CEILING TILES EXPOSED GRID | [15 empty] | additional Duo 2/600 cross rail
EcoCheck | 21.3% | 30 | 20 | 600 x 600 | 35¹/38² | 0.8 | 0.75 | 0.8 | NA | 0.8 | Group 1 | 95 | 0.8 | 12.32 | Details | Rondo
Shadex | 10.1% | 30 | 20 | 600 x 600 | 32¹/35² | 0.75 | 0.5 | 0.72 | NA | 0.8 | Group 1 | 95 | 0.8 | 12.32 | Details | Duo 1 3600 Main rail
Hush | 10.5% | 30 | 20 | 600 x 600 | 34¹/37² | 0.75 | 0.5 | 0.72 | NA | 0.8 | Group 1 | 95 | 0.78 | 12.32 | Details | Duo 1 / Duo x 1200
Random Hole | 11.5% | 30 | 20 | 600 x 600 | 35¹/38² | 0.75 | 0.5 | 0.73 | NA | 0.8 | Group 1 | 95 | 0.76 | 12.32 | Details | Duo 2 / 600
1 - CAC tile only. 2 - CAC R3.5 batts, 1800mm each side of partition
Products supplied above with choice of fibreglass or polyester.
LIGHTWEIGHT CEILING TILES CONCEALED DIRECT FIX
EcoCheck Direct Fix | 21.3% | 30 | 20 | 600 x 600 | 42¹/45² | 0.85 | 0.75 | 0.81 | NA | 0.8 | Group 1 | 95 | 0.8 | 12.32 | Details | Rondo Furring channel
Random Hole Direct Fix | 12% | 30 | 20 | 600 x 600 | 38¹/41² | 0.8 | 0.55 | 0.75 | NA | 0.8 | Group 1 | 95 | 0.8 | 12.32 | Details | Part No 155
1 - CAC tile only. 2 - CAC R3.5 batts, 1800mm each side of partition
Products supplied above with choice of fibreglass or polyester.
CRAFTSTONE CEILING TILES EXPOSED GRID
Casino | 35.8% | 25 | 20 | 600 x 600 | N/A | 0.9 | 0.9 | 0.9 | 0.25 | 0.8 | Group 1 | 95 | 0.7 | 14.1 | Details | Rondo
Moon | 30% | 16 | 20 | 600 x 600 | N/A | 0.9 | 0.9 | 0.9 | 0.25 | 0.8 | Group 1 | 95 | 0.74 | 11.5 | Details | Duo1/HuoH x 1200 Duo2/600
All Craftstone tiles are supplied without insulation or acoustic backing as standard.
COFFERED CEILING TILES
Eco Check Drop In | 12.7% | 13, 30 border | 20 | 600 x 600 | N/A | 0.75 | 0.65 | 0.76 | 0.25 | 0.8 | Group 1 | 95 | 0.78 | 12.5 | Details | Duo 1/Duo x 1200
Eco Check Direct Fix | 11.1% | 13, 30 border | 20 | 1200 x 600 | N/A | 0.7 | 0.6 | 0.7 | 0.25 | 0.8 | Group 1 | 95 | 0.76 | 12.5 | Details | Duo 2 / 600
Plain Coffered Direct Fix | 0% | 13, 30 border | 20 | 1200 x 600 | N/A | N/A | N/A | N/A | NA | 0.8 | Group 1 | 95 | 0.78 | 12.5 | Details | Duo 1/Duo x 1200
All Craftstone tiles are supplied without insulation or acoustic backing as standard.
NEW YORK PANELS CONCEALED DIRECT FIX
Ceil Sound Panel | 27.2% | 13 | 20/50 | 1200 x 1200 | N/A | 0.80/0.90 | 0.75/0.80 | 0.79/0.88 | 0.25 | 0.8 | Group 1 | 95 | 0.78 | 11 | Details | Rondo Furring Channel
Open Cell Panel | 30.7% | 13 | 20/50 | 1200 x 1200 | N/A | 0.80/0.90 | 0.75/0.85 | 0.82/0.90 | 0.25 | 0.8 | Group 1 | 95 | 0.78 | 11 | Details | Part No 155 28mm thick
Cell Air Panel | 31.8% | 15 | 20/50 | 1200 x 1200 | N/A | 0.85/0.95 | 0.70/0.75 | 0.84/0.93 | 0.25 | 0.8 | Group 1 | 95 | 0.78 | 12.5 | Details | Steel stud (Walls) 64,76,92 wide
Justice Panel | 10.4% | 13 | 50 200 air gap | 1100 x 900 |  | 0.75 | 0.55 | 0.75 | 0.25 | 0.8 | Group 1 | 95 | 0.78 | 11 | Details
Justice Panel | 10.4% | 13 | 50 50 air gap | 1100 x 900 | N/A | 0.9 | 0.85 | 0.85 | 0.25 | 0.8 | Group 1 | 95 | 0.78 | 11 | Details
All New York Panels are supplied with acoustic backing as standard. Extra Insulation is additional.
| All dimensions are in mm and are approximate. |  |  |  |  | NRC¹ - Insulated with lightweight black acoustic fabric
[6 empty] | NRC² - Insulated with 32Kg/m³, 50mm thick pre-painted black one side Glasswool. |  |  |  |  | * Group Number Assesment in accordance with AS 5637.1-2015
Results shown are a guide to acoustic performance.
Products in this range are supplied without insulation.
Insulation can be arranged on request.
Testing
NRC Tests at RMIT University, Melbourne & CSIRO Melbourne, Victoria
CAC Tests at Acoustic Laboratories Australia, Perth, Western Australia
All ceiling tile tests can be downloaded at www.australianplasteracoustics.com.au
#Acoustic testing is on going.