## Sheet1
Ph: +612 9533 3909 | Email: sales@australianplasteracoustics.com.au | [12 empty] | MARCH 29, 2017
www.australianplasteracoustics.com.au |  |  |  |  | Glasswood |  | Polyester |  | Black Acoustic Fabric
Acoustic Plaster Ceiling Tile / Panel | Open Area | Thickness mm | Thickness of insulation mm | Size mm | CAC dB | NRC | CAC dB | NRC | NRC | R Value (Thermal) | % Light Reflective | Mass Kg/m2 | Download Technical Specification | SUSPENSION Note: Can be retro fitted into existing Rondo grid with
LIGHTWEIGHT CEILING TILES EXPOSED GRID | [13 empty] | additional Duo 2/600 cross rail
EcoCheck | 22.7% | 30 | 20 | 600 x 600 | 35¹/39² | 0.8 | 35¹/39² | 0.65 | N/A | 0.8 | 0.8 | 12.2 | Download | Rondo
Shadex | 15.3% | 30 | 20 | 600 x 600 | 32¹/36² | 0.7 | 32¹/36² | 0.65 | N/A | 0.8 | 0.8 | 12.2 | Download | Duo 1 3600 Main rail
Nu Shadex | 28.2% | 30 | 20 | 600 x 600 | 32¹/36² | 0.8 | 35¹/39² | 0.65 | N/A | 0.8 | 0.78 | 12.2 | Download | Duo 1 / Duo x 1200
Hush | 21.4% | 30 | 20 | 600 x 600 | 34¹/38² | 0.7 | 34/¹38² | 0.65 | N/A | 0.8 | 0.78 | 12.2 | Download | Duo 2 / 600
Random Hole | 16.6% | 30 | 20 | 600 x 600 | 34¹/38² | 0.7 | 35¹/39² | 0.65 | N/A | 0.8 | 0.76 | 12.2 | Download
1 - CAC tile only. 2 - CAC R3.5 batts, 1800mm each side of partition
Products supplied above with choice of fibreglass or polyester.
LIGHTWEIGHT CEILING TILES CONCEALED DIRECT FIX
EcoCheck Screw Up | 22.7% | 30 | 20 | 600 x 600 | 42¹/46² | 0.75 | 43¹/47² | 0.65 | N/A | 0.8 | 0.8 | 12.5 | Download | Rondo Furring channel
Random Hole Screw Up | 16.3% | 30 | 20 | 600 x 600 | 38¹/42² | 0.7 | 39¹/43² | 0.65 | N/A | 0.8 | 0.8 | 12.5 | Download | Part No 155
1 - CAC tile only. 2 - CAC R3.5 batts, 1800mm each side of partition
Products supplied above with choice of fibreglass or polyester.
CRAFTSTONE CEILING TILES EXPOSED GRID | [8 empty] | NRC¹
Casino | 32.2% | 25 | N/A | 600 x 600 | N/A | N/A | N/A | N/A | 0.70¹ | N/A | 0.7 | 14.1 | Download | Rondo
Open Cell | 26.2% | 16 | N/A | 600 x 600 | N/A | N/A | N/A | N/A | 0.70¹ | N/A | 0.76 | 12.47 | Download | Duo 1 3600 Main rail
Nu TR2000 | 14.3% | 18 | N/A | 600 x 600 | N/A | N/A | N/A | N/A | 0.60¹ | N/A | 0.77 | 14.04 | Download | Duo 1 / Duo x 1200
Super Diamond | 12.1% | 16 | N/A | 600 x 600 | N/A | N/A | N/A | N/A | 0.65¹ | N/A | 0.78 | 12.8 | Download | Duo 2 / 600
Open Slot | 12.6% | 18 | N/A | 600 x 600 | N/A | N/A | N/A | N/A | 0.60¹ | N/A | 0.74 | 14.4 | Download
Moon | 28.1% | 16 | N/A | 600 x 600 | N/A | N/A | N/A | N/A | 0.65¹ | N/A | 0.74 | 11.5 | Download
All Craftstone tiles are supplied without insulation or acoustic backing as standard.
NEW YORK PANELS CONCEALED DIRECT FIX | [5 empty] | NRC² |  |  | NRC¹
Ceil Sound Panel | 14% | 13 | 50 | 1200 x 1200 | N/A | 0.85² | N/A | N/A | 0.60¹ | N/A | N/A | 9.2 | Download | Rondo Furring Channel
Justice Panel | 10.4% | 13 | 50 | 1200 x 1200 | N/A | 0.75² | N/A | N/A | 0.55¹ | N/A | N/A | 10.76 | Download | Part No 155 28mm thick
Cell Air Panel | 22.7% | 16 | 50 | 1200 x 1200 | N/A | 0.85² | N/A | N/A | 0.60¹ | N/A | N/A | 12.2 | Download | Steel stud (Walls) 64,76,92 wide
All New York Panels are supplied without insulation or acoustic backing as standard.
| All dimensions are in mm and are approximate. |  |  |  |  | NRC¹ - Insulated with lightweight black acoustic fabric
NRC² - Insulated with 32Kg/m³, 50mm thick pre-painted black one side Glasswool.
Results shown are a guide to acoustic performance.
Products in this range are supplied without insulation.
Insulation can be arranged on request.
Testing
NRC Tests at RMIT University, Melbourne & CSIRO Melbourne, Victoria
CAC Tests at Acoustic Laboratories Australia, Perth, Western Australia
All ceiling tile tests can be downloaded at www.australianplasteracoustics.com.au
#Acoustic testing is on going.